## J-V特性
J-V特性
メチオンY | [5 empty] | メチレンブルー | [5 empty] | 色素なし
電位差 （電圧）[mV] | 電流 [mA] |  | 電流密度 [mA cm-2 ] |  |  | 電位差 （電圧）[mV] | 電流 [mA] |  | 電流密度 [mA cm-2 ] |  |  | 電位差 （電圧）[mV] | 電流 [mA] |  | 電流密度 [mA cm-2 ]
| 暗時 | 光照射時 | 暗時 | 光照射時 | V |  | 暗時 | 光照射時 | 暗時 | 光照射時 | V |  | 暗時 | 光照射時 | 暗時 | 光照射時 | V
0 | 0.001 | 0.667 | 0.00025 | 0.16675 | 0 | 0 | -0.001 | 0.046 | -0.00025 | 0.0115 | 0 | 0 | -0.001 | 0.037 | -0.00025 | 0.00925 | 0
-50 | 0 | 0.565 | 0 | 0.14125 | 0.05 | -25 | -0.002 | 0.034 | -0.0005 | 0.0085 | 0.025 | -25 | -0.001 | 0.025 | -0.00025 | 0.00625 | 0.025
-100 | -0.002 | 0.447 | -0.0005 | 0.11175 | 0.1 | -40 | -0.003 | 0.025 | -0.00075 | 0.00625 | 0.04 | -50 | -0.002 | 0.012 | -0.0005 | 0.003 | 0.05
-150 | -0.005 | 0.327 | -0.00125 | 0.08175 | 0.15 | -50 | -0.004 | 0.01 | -0.001 | 0.0025 | 0.05 | -75 | -0.002 | 0 | -0.0005 | 0 | 0.075
-200 | -0.009 | 0.225 | -0.00225 | 0.05625 | 0.2 | -60 | -0.004 | 0.007 | -0.001 | 0.00175 | 0.06
-250 | -0.019 | 0.11 | -0.00475 | 0.0275 | 0.25
-300 | -0.029 | 0.058 | -0.00725 | 0.0145 | 0.3
-305 | -0.031 | 0.047 | -0.00775 | 0.01175 | 0.305
-310 | -0.03 | 0.042 | -0.0075 | 0.0105 | 0.31
-315 | -0.032 | 0.04 | -0.008 | 0.01 | 0.315
-320 | -0.032 | 0.033 | -0.008 | 0.00825 | 0.32
-325 | -0.033 | 0.025 | -0.00825 | 0.00625 | 0.325
-330 | -0.035 | 0.021 | -0.00875 | 0.00525 | 0.33
-335 | -0.036 | 0.01 | -0.009 | 0.0025 | 0.335
-340 | -0.04 | 0 | -0.01 | 0 | 0.34
光電流作用スペクトル
Vmax | 0.08087661 | [7 empty] | Vmax | 0.00616569 | [6 empty] | Vmax | 0.004638817
Jmax | 0.1657 | [7 empty] | Jmax | 0.0346 | [6 empty] | Jmax | 0.0374
J*V | 0.01340125 | [7 empty] | J*V | 0.0002133329 | [6 empty] | J*V | 0.0001734918
Jsc | 0.3314 | [7 empty] | Jsc | 0.0692 | [6 empty] | Jsc | 0.0748
Voc | 0.1617532 | [7 empty] | Voc | 0.01233138 | [6 empty] | Voc | 0.009277634
FF | 0.25 | [7 empty] | FF | 0.25 | [6 empty] | FF | 0.25
Winc | 423 | [7 empty] | Winc | 423 | [6 empty] | Winc | 423
η | 0.003168145 | [7 empty] | η | 5.04333e-05 | [6 empty] | η | 4.10146e-05

## 光電流（メオシンY）
光電流作用スペクトル
メオシンY | 光強度
| mW cm-2 | 電流 [mA]
波長 [nm] |  | 暗時 | 光照射時 | 光照射時-暗時 | 電子密度 | 単位時間あたり回路 を流れた光電子数密 度 [個 cm-2 sec-1 ] | 単位時間あたり入 射した光子数密度 [個 cm-2 sec-1 ] | IPCE [%]
800 | 0.3973 | 0 | 0 | 0 | 0 |  |  | #DIV/0!
780 | 0.4664 | 0 | 0 | 0 | 0
760 | 0.6354 | 0 | 0 | 0 | 0
740 | 0.8643 | 0 | 0 | 0 | 0
720 | 1.1233 | 0 | 0 | 0 | 0
700 | 1.372 | 0 | 0 | 0 | 0
680 | 1.9201 | 0 | 0 | 0 | 0
660 | 2.3484 | 0 | 0 | 0 | 0
640 | 2.7961 | 0 | 0 | 0 | 0
620 | 3.2142 | 0 | 0 | 0 | 0
600 | 3.6613 | 0 | 0.001 | 0.001 | 0.00025
580 | 4.0588 | 0 | 0.006 | 0.006 | 0.0015
560 | 4.3069 | 0 | 0.014 | 0.014 | 0.0035
540 | 4.574 | 0 | 0.021 | 0.021 | 0.00525
520 | 4.9415 | 0 | 0.023 | 0.023 | 0.00575
500 | 5.2691 | 0 | 0.021 | 0.021 | 0.00525
480 | 5.4962 | 0 | 0.016 | 0.016 | 0.004
460 | 5.101 | 0 | 0.011 | 0.011 | 0.00275
440 | 3.9356 | 0 | 0.006 | 0.006 | 0.0015
420 | 2.299 | 0 | 0.002 | 0.002 | 0.0005
400 | 0.9325 | 0 | 0 | 0 | 0

## 光電量（メチレンブルー）
光電流作用スペクトル
メチレンブルー
電流 [mA]
波長 [nm] | 暗時 | 光照射時 | 光照射時-暗時 | 単位時間あたり回路 を流れた光電子数密 度 [個 cm-2 sec-1 ] | 単位時間あたり入 射した光子数密度 [個 cm-2 sec-1 ] | IPCE [%]
800 | 0 | 0 | 0 |  |  | #DIV/0!
780 | 0 | 0
760 | 0 | 0
740 | 0 | 0
720 | 0 | 0
700 | 0 | 0
680 | 0 | 0
660 | 0 | 0
640 | 0 | -0.001
620 | 0 | -0.001
600 | -0.001 | -0.001
580 | -0.001 | -0.002
560 | -0.001 | -0.001
540 | -0.001 | -0.002
520 | -0.001 | -0.002
500 | -0.001 | -0.003
480 | -0.001 | -0.003
460 | -0.001 | -0.004
440 | -0.001 | -0.004
420 | -0.001 | -0.003
400 | -0.001 | -0.002
380 | -0.001 | -0.001
360 | -0.001 | -0.001

## 光電流（色素なし）
光電流作用スペクトル
メチレンブルー
電流 [mA]
波長 [nm] | 暗時 | 光照射時 | 光照射時-暗時 | 単位時間あたり回路 を流れた光電子数密 度 [個 cm-2 sec-1 ] | 単位時間あたり入 射した光子数密度 [個 cm-2 sec-1 ] | IPCE [%]
800 | 0 | 0 | 0 |  |  | #DIV/0!
780 | 0 | 0
760 | 0 | 0
740 | 0 | 0
720 | 0 | 0
700 | 0 | 0
680 | 0 | 0
660 | 0 | 0
640 | 0 | 0
620 | 0 | 0
600 | 0 | -0.001
580 | 0 | -0.001
560 | 0 | 0
540 | 0 | 0
520 | 0 | -0.001
500 | 0 | -0.001
480 | 0 | -0.001
460 | 0 | -0.001
440 | 0 | -0.001
420 | 0 | -0.002
400 | 0 | -0.001