## J-V特性（エオシンY）
J-V特性
エオシンY
電位差 （電圧）[mV] | 電流 [mA] |  | 電流密度 [mA cm-2 ] |  | ¦V¦
mV | mA |  | mA cm^-2 |  | V
| 暗時 | 光照射時 | 暗時 | 光照射時
0 | 0.118 | 2.4 | 0.0295 | 0.6 | 0
-50 | 0.091 | 1.69 | 0.02275 | 0.4225 | 0.05
-100 | 0.054 | 1.1 | 0.0135 | 0.275 | 0.1 | Vmax | 0.1307167
-150 | 0.004 | 0.649 | 0.001 | 0.16225 | 0.15 | Jmax | 0.2621
-200 | -0.005 | 0.323 | -0.00125 | 0.08075 | 0.2 | J*V | 0.03426084
-250 | -0.125 | 0.104 | -0.03125 | 0.026 | 0.25 | Jsc[mA cm-2] | 0.5242
-275 | -0.173 | 0 | -0.04325 | 0 | 0.275 | Voc[mV] | 0.2614333
-300 | -0.227 | -0.117 | -0.05675 | -0.02925 | 0.3 | FF | 0.25
[6 empty] | Winc | 423
[6 empty] | η | 0.008099489

## J-V特性（メチレンブルー）
J-V特性
メチオンY
電位差 （電圧）[mV] | 電流 [mA] |  | 電流密度 [mA cm-2 ] |  | ¦V¦
mV | mA |  | mA cm^-2 |  | V
| 暗時 | 光照射時 | 暗時 | 光照射時
0 | 0.037 | 1.37 | 0.00925 | 0.3425 | 0
-25 | -0.008 | 0.97 | -0.002 | 0.2425 | 0.025
-50 | -0.024 | 0.79 | -0.006 | 0.1975 | 0.05 | Vmax | 0.06286312
-75 | -0.075 | 0.465 | -0.01875 | 0.11625 | 0.075 | Jmax | 0.1623
-100 | -0.126 | 0.27 | -0.0315 | 0.0675 | 0.1 | J*V | 0.01020268
-110 | -0.15 | 0.2 | -0.0375 | 0.05 | 0.11 | Jsc[mA cm-2] | 0.3246
-115 | -0.166 | 0.136 | -0.0415 | 0.034 | 0.115 | Voc[mV] | 0.1257262
-120 | -0.203 | 0.056 | -0.05075 | 0.014 | 0.12 | FF | 0.25
-125 | -0.213 | -0.03 | -0.05325 | -0.0075 | 0.125 | Winc | 423
-150 | -0.311 | -0.229 | -0.07775 | -0.05725 | 0.15 | η | 0.002411982

## J-V特性（色素なし）
J-V特性
メチオンY
電位差 （電圧）[mV] | 電流 [mA] |  | 電流密度 [mA cm-2 ] |  | ¦V¦
mV | mA |  | mA cm^-2 |  | V
| 暗時 | 光照射時 | 暗時 | 光照射時
0 | 0.006 | 0.341 | 0.0015 | 0.08525 | 0
-25 | -0.003 | 0.235 | -0.00075 | 0.05875 | 0.025
-50 | -0.021 | 0.145 | -0.00525 | 0.03625 | 0.05 | Vmax | 0.04869203
-75 | -0.035 | 0.076 | -0.00875 | 0.019 | 0.075 | Jmax | 0.04095
-100 | -0.054 | 0 | -0.0135 | 0 | 0.1 | J*V | 0.001993939
[6 empty] | Jsc[mA cm-2] | 0.0819
[6 empty] | Voc[mV] | 0.09738407
[6 empty] | FF | 0.25
[6 empty] | Winc | 423
[6 empty] | η | 0.0004713803

## 光電流（エオシン
光電流作用スペクトル | [9 empty] | 電気素量e
メオシンY | [9 empty] | C(A*s) | 1.602e-19
電流 [mA]
波長 [nm] | 光強度 | 暗時 | 光照射時 | 差 | 電流密度 | 単位時間あたり回路 を流れた光電子数密度 [個 cm-2 sec-1 ] | 光子一個分のエネルギー | 単位時間あたり入 射した光子数密度 [個 cm-2 sec-1 ] | IPCE [%]
nm | mW cm-2 | mA |  |  | mA cm^-2 | 個 cm-2 sec-1 | J(W*s) | 個 cm-2 sec-1
800 | 0.3973 | 0.013 | 0.013 | 0 | 0 | 0 | 2.48475e-19 | 1598953617064090.5 | 0
780 | 0.4664 | 0.013 | 0.013 | 0 | 0 | 0 | 2.548462e-19 | 1830123754904919.5 | 0
760 | 0.6354 | 0.013 | 0.012 | -0.001 | -0.00025 | -1560549313358.3 | 2.615526e-19 | 2429338967702988 | -0.06423761
740 | 0.8643 | 0.013 | 0.012 | -0.001 | -0.00025 | -1560549313358.3 | 2.686216e-19 | 3217536975550859.5 | -0.04850136
720 | 1.1233 | 0.012 | 0.013 | 0.001 | 0.00025 | 1560549313358.3 | 2.760833e-19 | 4068699064292181.5 | 0.03835499
700 | 1.372 | 0.013 | 0.013 | 0 | 0 | 0 | 2.839714e-19 | 4831471979072340 | 0
680 | 1.9201 | 0.013 | 0.012 | -0.001 | -0.00025 | -1560549313358.3 | 2.923235e-19 | 6568407284435052 | -0.02375841
660 | 2.3484 | 0.012 | 0.014 | 0.002 | 0.0005 | 3121098626716.6 | 3.011818e-19 | 7797283428916387 | 0.04002803
640 | 2.7961 | 0.013 | 0.014 | 0.001 | 0.00025 | 1560549313358.3 | 3.1059375e-19 | 9002434852600863 | 0.01733475
620 | 3.2142 | 0.013 | 0.018 | 0.005 | 0.00125 | 7802746566791.5 | 3.206129e-19 | 10025173558708116 | 0.07783154
600 | 3.6613 | 0.013 | 0.052 | 0.039 | 0.00975 | 60861423220973.8 | 3.313e-19 | 11051313009357078 | 0.5507167
580 | 4.0588 | 0.012 | 0.142 | 0.13 | 0.0325 | 202871410736579.2 | 3.427241e-19 | 11842760841130896 | 1.713042
560 | 4.3069 | 0.013 | 0.256 | 0.243 | 0.06075 | 379213483146067.4 | 3.549643e-19 | 12133333333333330 | 3.125386
540 | 4.574 | 0.013 | 0.344 | 0.331 | 0.08275 | 516541822721597.9 | 3.681111e-19 | 12425596136432234 | 4.157079
520 | 4.9415 | 0.012 | 0.357 | 0.345 | 0.08625 | 538389513108614.2 | 3.822692e-19 | 12926753194486364 | 4.164925
500 | 5.2691 | 0.013 | 0.301 | 0.288 | 0.072 | 449438202247191 | 3.9756e-19 | 13253596941342186 | 3.391066
480 | 5.4962 | 0.013 | 0.209 | 0.196 | 0.049 | 305867665418227.2 | 4.14125e-19 | 13271838213099908 | 2.304637
460 | 5.101 | 0.013 | 0.129 | 0.116 | 0.029 | 181023720349563.1 | 4.321304e-19 | 11804306268236238 | 1.53354
440 | 3.9356 | 0.013 | 0.075 | 0.062 | 0.0155 | 96754057428214.7 | 4.517727e-19 | 8711459905423079 | 1.110653
420 | 2.299 | 0.013 | 0.041 | 0.028 | 0.007 | 43695380774032.5 | 4.732857e-19 | 4857530938726230 | 0.8995389
400 | 0.9325 | 0.013 | 0.022 | 0.009 | 0.00225 | 14044943820224.7 | 4.9695e-19 | 1876446322567662.2 | 0.7484863

## 光電流（メチレンブルー）
光電流作用スペクトル | [9 empty] | 電気素量e
メチレンブルー | [9 empty] | C(A*s) | 1.602e-19
電流 [mA]
波長 [nm] | 光強度 | 暗時 | 光照射時 | 差 | 電流密度 | 単位時間あたり回路 を流れた光電子数密度 [個 cm-2 sec-1 ] | 光子一個分のエネルギー | 単位時間あたり入 射した光子数密度 [個 cm-2 sec-1 ] | IPCE [%]
nm | mW cm-2 | mA |  |  | mA cm^-2 | 個 cm-2 sec-1 | J(W*s) | 個 cm-2 sec-1
800 | 0.3973 | 0 | 0 | 0 | 0 | 0 | 2.48475e-19 | 1598953617064090.5 | 0
780 | 0.4664 | 0 | 0 | 0 | 0 | 0 | 2.548462e-19 | 1830123754904919.5 | 0
760 | 0.6354 | 0 | 0.002 | 0.002 | 0.0005 | 3121098626716.6 | 2.615526e-19 | 2429338967702988 | 0.1284752
740 | 0.8643 | 0 | 0.003 | 0.003 | 0.00075 | 4681647940074.9 | 2.686216e-19 | 3217536975550859.5 | 0.1455041
720 | 1.1233 | 0 | 0.005 | 0.005 | 0.00125 | 7802746566791.5 | 2.760833e-19 | 4068699064292181.5 | 0.191775
700 | 1.372 | 0 | 0.009 | 0.009 | 0.00225 | 14044943820224.7 | 2.839714e-19 | 4831471979072340 | 0.290697
680 | 1.9201 | 0 | 0.018 | 0.018 | 0.0045 | 28089887640449.4 | 2.923235e-19 | 6568407284435052 | 0.4276514
660 | 2.3484 | 0 | 0.025 | 0.025 | 0.00625 | 39013732833957.6 | 3.011818e-19 | 7797283428916387 | 0.5003503
640 | 2.7961 | 0 | 0.03 | 0.03 | 0.0075 | 46816479400749.1 | 3.1059375e-19 | 9002434852600863 | 0.5200424
620 | 3.2142 | 0 | 0.035 | 0.035 | 0.00875 | 54619225967540.6 | 3.206129e-19 | 10025173558708116 | 0.5448208
600 | 3.6613 | 0 | 0.034 | 0.034 | 0.0085 | 53058676654182.3 | 3.313e-19 | 11051313009357078 | 0.480112
580 | 4.0588 | 0 | 0.032 | 0.032 | 0.008 | 49937578027465.7 | 3.427241e-19 | 11842760841130896 | 0.4216718
560 | 4.3069 | 0 | 0.03 | 0.03 | 0.0075 | 46816479400749.1 | 3.549643e-19 | 12133333333333330 | 0.3858501
540 | 4.574 | 0 | 0.027 | 0.027 | 0.00675 | 42134831460674.2 | 3.681111e-19 | 12425596136432234 | 0.3390971
520 | 4.9415 | 0 | 0.026 | 0.026 | 0.0065 | 40574282147315.9 | 3.822692e-19 | 12926753194486364 | 0.3138784
500 | 5.2691 | 0 | 0.023 | 0.023 | 0.00575 | 35892634207241.0 | 3.9756e-19 | 13253596941342186 | 0.2708143
480 | 5.4962 | 0 | 0.017 | 0.017 | 0.00425 | 26529338327091.1 | 4.14125e-19 | 13271838213099908 | 0.199892
460 | 5.101 | 0 | 0.012 | 0.012 | 0.003 | 18726591760299.6 | 4.321304e-19 | 11804306268236238 | 0.158642
440 | 3.9356 | 0 | 0.003 | 0.003 | 0.00075 | 4681647940074.9 | 4.517727e-19 | 8711459905423079 | 0.05374126
420 | 2.299 | 0 | 0 | 0 | 0 | 0 | 4.732857e-19 | 4857530938726230 | 0
400 | 0.9325 | 0 | -0.003 | -0.003 | -0.00075 | -4681647940074.9 | 4.9695e-19 | 1876446322567662.2 | -0.2494954

## 光電流（色素なし）
光電流作用スペクトル | [9 empty] | 電気素量e
メチレンブルー | [9 empty] | C(A*s) | 1.602e-19
電流 [mA]
波長 [nm] | 光強度 | 暗時 | 光照射時 | 差 | 電流密度 | 単位時間あたり回路 を流れた光電子数密度 [個 cm-2 sec-1 ] | 光子一個分のエネルギー | 単位時間あたり入 射した光子数密度 [個 cm-2 sec-1 ] | IPCE [%]
nm | mW cm-2 | mA |  |  | mA cm^-2 | 個 cm-2 sec-1 | J(W*s) | 個 cm-2 sec-1
800 | 0.3973 | 0 | 0 | 0 | 0 | 0 | 2.48475e-19 | 1598953617064090.5 | 0
780 | 0.4664 | 0 | 0 | 0 | 0 | 0 | 2.548462e-19 | 1830123754904919.5 | 0
760 | 0.6354 | 0 | 0 | 0 | 0 | 0 | 2.615526e-19 | 2429338967702988 | 0
740 | 0.8643 | 0 | -0.001 | -0.001 | -0.00025 | -1560549313358.3 | 2.686216e-19 | 3217536975550859.5 | -0.04850136
720 | 1.1233 | 0 | -0.001 | -0.001 | -0.00025 | -1560549313358.3 | 2.760833e-19 | 4068699064292181.5 | -0.03835499
700 | 1.372 | 0 | -0.001 | -0.001 | -0.00025 | -1560549313358.3 | 2.839714e-19 | 4831471979072340 | -0.03229967
680 | 1.9201 | 0 | 0 | 0 | 0 | 0 | 2.923235e-19 | 6568407284435052 | 0
660 | 2.3484 | -0.001 | 0 | 0.001 | 0.00025 | 1560549313358.3 | 3.011818e-19 | 7797283428916387 | 0.02001401
640 | 2.7961 | -0.001 | 0 | 0.001 | 0.00025 | 1560549313358.3 | 3.1059375e-19 | 9002434852600863 | 0.01733475
620 | 3.2142 | 0 | 0 | 0 | 0 | 0 | 3.206129e-19 | 10025173558708116 | 0
600 | 3.6613 | 0 | 0 | 0 | 0 | 0 | 3.313e-19 | 11051313009357078 | 0
580 | 4.0588 | 0 | 0.002 | 0.002 | 0.0005 | 3121098626716.6 | 3.427241e-19 | 11842760841130896 | 0.02635448
560 | 4.3069 | 0 | 0.004 | 0.004 | 0.001 | 6242197253433.2 | 3.549643e-19 | 12133333333333330 | 0.05144668
540 | 4.574 | -0.001 | 0.008 | 0.009 | 0.00225 | 14044943820224.7 | 3.681111e-19 | 12425596136432234 | 0.1130324
520 | 4.9415 | -0.001 | 0.013 | 0.014 | 0.0035 | 21847690387016.2 | 3.822692e-19 | 12926753194486364 | 0.1690114
500 | 5.2691 | 0 | 0.018 | 0.018 | 0.0045 | 28089887640449.4 | 3.9756e-19 | 13253596941342186 | 0.2119416
480 | 5.4962 | 0 | 0.023 | 0.023 | 0.00575 | 35892634207241.0 | 4.14125e-19 | 13271838213099908 | 0.2704421
460 | 5.101 | 0 | 0.024 | 0.024 | 0.006 | 37453183520599.2 | 4.321304e-19 | 11804306268236238 | 0.3172841
440 | 3.9356 | 0 | 0.021 | 0.021 | 0.00525 | 32771535580524.3 | 4.517727e-19 | 8711459905423079 | 0.3761888
420 | 2.299 | 0 | 0.013 | 0.013 | 0.00325 | 20287141073657.9 | 4.732857e-19 | 4857530938726230 | 0.4176431
400 | 0.9325 | 0 | 0.002 | 0.002 | 0.0005 | 3121098626716.6 | 4.9695e-19 | 1876446322567662.2 | 0.1663303