## ブランク
光電流作用スペクトル
波長 | 光強度 | 電流 |  |  |  | 電流密度 | IPCE |  | 受光面積 |  | HOMO[V vs.NHE] | LUMO[V vs.NHE]
nm | mW cm-2 | µA |  |  | mA | mA cm-2 | % |  | cm-2 | エオシンY | 1.11
|  | 暗時 | 光照射時 | 差 | 差 |  |  |  | 4
800 | 0.2521 | 0.58 | 0.6 | 0.02 | 2e-05 | 5e-06 | 0.003074177 | 0.259622
780 | 0.2961 | 0.6 | 0.65 | 0.05 | 5e-05 | 1.25e-05 | 0.006711177
760 | 0.4101 | 0.59 | 0.59 | 0 | 0 | 0 | 0
740 | 0.5401 | 0.59 | 0.65 | 0.06 | 6e-05 | 1.5e-05 | 0.004653793
720 | 0.6861 | 0.62 | 0.58 | -0.04 | -4e-05 | -1e-05 | -0.002510162
700 | 0.8081 | 0.58 | 0.61 | 0.03 | 3e-05 | 7.5e-06 | 0.001644068
680 | 1.0781 | 0.58 | 0.81 | 0.23 | 0.00023 | 5.75e-05 | 0.009725716
660 | 1.2731 | 0.6 | 0.9 | 0.3 | 0.0003 | 7.5e-05 | 0.01106819
640 | 1.4671 | 0.61 | 1.09 | 0.48 | 0.00048 | 0.00012 | 0.01584759
620 | 1.6391 | 0.56 | 1.31 | 0.75 | 0.00075 | 0.0001875 | 0.02287841
600 | 1.7471 | 0.6 | 1.55 | 0.95 | 0.00095 | 0.0002375 | 0.02809418
580 | 1.8031 | 0.61 | 1.92 | 1.31 | 0.00131 | 0.0003275 | 0.03883159
560 | 1.8411 | 0.6 | 2.22 | 1.62 | 0.00162 | 0.000405 | 0.04870923
540 | 1.8481 | 0.59 | 2.47 | 1.88 | 0.00188 | 0.00047 | 0.05839831
520 | 1.8721 | 0.58 | 2.85 | 2.27 | 0.00227 | 0.0005675 | 0.07228616
500 | 1.9341 | 0.58 | 3.65 | 3.07 | 0.00307 | 0.0007675 | 0.0984127
480 | 1.9501 | 0.56 | 4.7 | 4.14 | 0.00414 | 0.001035 | 0.1371084
460 | 1.8451 | 0.48 | 5.8 | 5.32 | 0.00532 | 0.00133 | 0.1943102
440 | 1.6201 | 0.54 | 6.51 | 5.97 | 0.00597 | 0.0014925 | 0.259622
420 | 1.3421 | 0.52 | 4.12 | 3.6 | 0.0036 | 0.0009 | 0.197984
400 | 1.0091 | 0.56 | -2.33 | -2.89 | -0.00289 | -0.0007225 | -0.2219552

## エオシン
光電流作用スペクトル
波長 | 光強度 | 電流 |  |  |  | 電流密度 | IPCE |  | 受光面積
nm | mW cm-2 | µA |  |  | mA | mA cm-2 | % |  | cm-2
|  | 暗時 | 光照射時 | 差 | 差 |  |  |  | 4
800 | 0.2521 | 0.34 | 0.27 | -0.07 | -7e-05 | -1.75e-05 | -0.01075962 | 1.250194
780 | 0.2961 | 0.26 | 0.31 | 0.05 | 5e-05 | 1.25e-05 | 0.006711177
760 | 0.4101 | 0.37 | 0.38 | 0.01 | 1e-05 | 2.5e-06 | 0.0009946226
740 | 0.5401 | 0.41 | 0.42 | 0.01 | 1e-05 | 2.5e-06 | 0.0007756321
720 | 0.6861 | 0.29 | 0.39 | 0.1 | 0.0001 | 2.5e-05 | 0.006275405
700 | 0.8081 | 0.39 | 0.35 | -0.04 | -4e-05 | -1e-05 | -0.002192091
680 | 1.0781 | 0.27 | 0.43 | 0.16 | 0.00016 | 4e-05 | 0.006765715
660 | 1.2731 | 0.38 | 0.46 | 0.08 | 8e-05 | 2e-05 | 0.002951517
640 | 1.4671 | 0.4 | 0.54 | 0.14 | 0.00014 | 3.5e-05 | 0.004622214
620 | 1.6391 | 0.32 | 0.7 | 0.38 | 0.00038 | 9.5e-05 | 0.01159173
600 | 1.7471 | 0.34 | 1.8 | 1.46 | 0.00146 | 0.000365 | 0.04317631
580 | 1.8031 | 0.39 | 7.01 | 6.62 | 0.00662 | 0.001655 | 0.1962329
560 | 1.8411 | 0.33 | 18.2 | 17.87 | 0.01787 | 0.0044675 | 0.5373049
540 | 1.8481 | 0.4 | 30.7 | 30.3 | 0.0303 | 0.007575 | 0.9412069
520 | 1.8721 | 0.41 | 38.2 | 37.79 | 0.03779 | 0.0094475 | 1.203389
500 | 1.9341 | 0.4 | 39.4 | 39 | 0.039 | 0.00975 | 1.250194
480 | 1.9501 | 0.39 | 34.1 | 33.71 | 0.03371 | 0.0084275 | 1.116406
460 | 1.8451 | 0.45 | 26.2 | 25.75 | 0.02575 | 0.0064375 | 0.9405052
440 | 1.6201 | 0.41 | 18 | 17.59 | 0.01759 | 0.0043975 | 0.76495
420 | 1.3421 | 0.49 | 13.8 | 13.31 | 0.01331 | 0.0033275 | 0.7319907
400 | 1.0091 | 0.47 | 13.8 | 13.33 | 0.01333 | 0.0033325 | 1.023759

## メチレンブルー
光電流作用スペクトル
波長 | 光強度 | 電流 |  |  |  | 電流密度 | IPCE |  | 受光面積
nm | mW cm-2 | µA |  |  | mA | mA cm-2 | % |  | cm-2
|  | 暗時 | 光照射時 | 差 | 差 |  |  |  | 4
800 | 0.2521 | -0.4 | -0.39 | 0.01 | 1e-05 | 2.5e-06 | 0.001537088 | 0.005967736
780 | 0.2961 | -0.43 | -0.41 | 0.02 | 2e-05 | 5e-06 | 0.002684471
760 | 0.4101 | -0.41 | -0.35 | 0.06 | 6e-05 | 1.5e-05 | 0.005967736
740 | 0.5401 | -0.32 | -0.37 | -0.05 | -5e-05 | -1.25e-05 | -0.003878161
720 | 0.6861 | -0.32 | -0.4 | -0.08 | -8e-05 | -2e-05 | -0.005020324
700 | 0.8081 | -0.41 | -0.51 | -0.1 | -0.0001 | -2.5e-05 | -0.005480227
680 | 1.0781 | -0.38 | -0.83 | -0.45 | -0.00045 | -0.0001125 | -0.01902857
660 | 1.2731 | -0.34 | -0.95 | -0.61 | -0.00061 | -0.0001525 | -0.02250531
640 | 1.4671 | -0.46 | -1.23 | -0.77 | -0.00077 | -0.0001925 | -0.02542218
620 | 1.6391 | -0.41 | -1.35 | -0.94 | -0.00094 | -0.000235 | -0.02867427
600 | 1.7471 | -0.42 | -1.48 | -1.06 | -0.00106 | -0.000265 | -0.03134718
580 | 1.8031 | -0.41 | -1.68 | -1.27 | -0.00127 | -0.0003175 | -0.03764589
560 | 1.8411 | -0.42 | -1.67 | -1.25 | -0.00125 | -0.0003125 | -0.03758429
540 | 1.8481 | -0.4 | -1.8 | -1.4 | -0.0014 | -0.00035 | -0.04348811
520 | 1.8721 | -0.37 | -2 | -1.63 | -0.00163 | -0.0004075 | -0.05190592
500 | 1.9341 | -0.34 | -2.45 | -2.11 | -0.00211 | -0.0005275 | -0.0676387
480 | 1.9501 | -0.27 | -3.1 | -2.83 | -0.00283 | -0.0007075 | -0.09372383
460 | 1.8451 | -0.36 | -4.1 | -3.74 | -0.00374 | -0.000935 | -0.1366015
440 | 1.6201 | -0.4 | -5.49 | -5.09 | -0.00509 | -0.0012725 | -0.2213528
420 | 1.3421 | -0.39 | -6.54 | -6.15 | -0.00615 | -0.0015375 | -0.3382226
400 | 1.0091 | -0.41 | -6.65 | -6.24 | -0.00624 | -0.00156 | -0.4792389

## Sheet1 (4)
光電流作用スペクトル
波長 | 光強度 | 電流 |  |  |  | 電流密度 | IPCE | 受光面積
nm | mW cm-2 | µA |  |  | mA | mA cm-2 | % | cm-2
|  | 暗時 | 光照射時 | 差 | 差 |  |  | 4
800 | 0.272 |  |  | 0 | 0 | 0 | 0
780 | 0.3284 |  |  | 0 | 0 | 0 | 0
760 | 0.4533 |  |  | 0 | 0 | 0 | 0
740 | 0.6321 |  |  | 0 | 0 | 0 | 0
720 | 0.8199 |  |  | 0 | 0 | 0 | 0
700 | 0.9981 |  |  | 0 | 0 | 0 | 0
680 | 1.3964 |  |  | 0 | 0 | 0 | 0
660 | 1.7046 |  |  | 0 | 0 | 0 | 0
640 | 2.0327 |  |  | 0 | 0 | 0 | 0
620 | 2.3402 |  |  | 0 | 0 | 0 | 0
600 | 2.6672 |  |  | 0 | 0 | 0 | 0
580 | 2.9337 |  |  | 0 | 0 | 0 | 0
560 | 3.151 |  |  | 0 | 0 | 0 | 0
540 | 3.3079 |  |  | 0 | 0 | 0 | 0
520 | 3.5951 |  |  | 0 | 0 | 0 | 0
500 | 3.8724 |  |  | 0 | 0 | 0 | 0
480 | 4.0382 |  |  | 0 | 0 | 0 | 0
460 | 3.6133 |  |  | 0 | 0 | 0 | 0
440 | 2.727 |  |  | 0 | 0 | 0 | 0
420 | 1.3005 |  |  | 0 | 0 | 0 | 0
400 | 0.3699 |  |  | 0 | 0 | 0 | 0